## Sheet1
| Depth, m |  | Physical properties |  |  |  | Atterberg Limits |  |  |  | Engineering Properties
% passing
SampleNo | From | To | Wn % | y (t/cu.m.) | #4 (%) | #200 (%) | LL (%) | PL (%) | PI (%) | Soil Class | Su (t/sq.m.) | Su from Ncor | N
ST-01 | 1.5 | 2 | 37.88
ST-02 | 3 | 3.5 | 40.99
ST-03 | 4.5 | 5 | 39.99 | 1.59 |  |  | 61.2 | 30.69 | 30.51 | CH | 1.02
ST-04 | 6 | 6.5 | 58.78 | 1.47 |  |  | 79.4 | 25.39 | 54.01 | CH | 1.47
ST-05 | 7.5 | 8 | 80.07
ST-06 | 9 | 9.5 | 63.48 | 1.64 |  |  | 79.3 | 23.71 | 55.59 | CH | 2.46
ST-07 | 10.5 | 11 | 60.88
ST-08 | 12 | 12.5 | 60.47
ST-09 | 13.5 | 14 | 65.12 | 1.89 |  |  | 80.1 | 30.99 | 49.11 | CH | 6.3
SS-10 | 15 | 15.5 | 24.36 | [8 empty] | 15.00625 | 24.5
SS-11 | 16.5 | 16.95 | 24.69 | 1.85 | [7 empty] | 15.00625 | 24.5
SS-12 | 18 | 18.45 | 34.69 | 1.94 | 100 | 94.36 | 83.4 | 28.69 | 54.71 | CH |  | 13.16875 | 21.5
SS-13 | 19.5 | 19.95 | 21.45 | 1.97 | [8 empty] | 27.5
SS-14 | 21 | 21.45 | 16.48 | 1.93 | 100 | 38.78 |  |  |  | SM |  |  | 28
SS-15 | 22.5 | 22.95 | 18.98 | [9 empty] | 38
SS-16 | 24 | 24.45 | 18.33 | [9 empty] | 26.5
SS-17 | 25.5 | 25.95 | 23.99 | [9 empty] | 38
SS-18 | 27 | 27.45 | 14.38 | 1.97 | 100 | 23.78 |  |  |  | SM |  |  | 75
SS-19 | 28.5 | 28.95 | 26.98 | 1.82 | [7 empty] | 18.68125 | 30.5
SS-20 | 30 | 30.45 | 24.68 | [8 empty] | 18.68125 | 30.5
SS-21 | 31.5 | 31.95 | 23.97 | 1.84 | [7 empty] | 21.4375 | 35
SS-22 | 33 | 33.45 | 23.47 | 2.01 |  |  | 76.4 | 27.64 | 48.76 | CH |  | 21.13125 | 34.5
SS-23 | 34.5 | 34.95 | 21.24 | 1.95 | [7 empty] | 27.5625 | 45
SS-24 | 36 | 36.45 | 22.37 | 2.13 | [7 empty] | 19.29375 | 31.5
SS-25 | 37.5 | 37.95 | 20.77 | 2.01 | 100 | 87.96 | 62.35 | 20.45 | 41.9 | CH |  | 19.29375 | 31.5
SS-26 | 39 | 39.45 | 17.64 | 1.74 | [7 empty] | 27.5625 | 45
SS-27 | 40.5 | 40.95 | 17.68 | 2.09 | [7 empty] | 23.58125 | 38.5
SS-28 | 42 | 42.45 | 18.39 | 1.86 | 100 | 64.78 | 34.89 | 14.68 | 20.21 | CL |  | 24.5 | 40
SS-29 | 43.5 | 43.95 | 20.78 | 1.99 | 100 | 58.45 | 32.58 | 13.68 | 18.9 | CL |  | 22.96875 | 37.5
SS-30 | 45 | 45.45 | 14.99 | [9 empty] | 63.5
SS-31 | 46.5 | 46.95 | 13.65 | [9 empty] | 67.5
SS-32 | 48 | 48.45 | 18.46 | [9 empty] | 107.5
SS-33 | 49.5 | 49.95 | 16.52 | 1.84 | 100 | 36.94 | 36.47 | 13.69 | 22.78 | SC |  |  | 93
SS-34 | 51 | 51.45 | 18.36 | [9 empty] | 69.5
SS-35 | 52.5 | 52.95 | 16.78 | [9 empty] | 57.5
SS-36 | 54 | 54.45 | 20.21 | 1.67 | 100 | 63.75 | 30.85 | 9.86 | 20.99 | CL |  | 25.725 | 42
SS-37 | 55.5 | 55.95 | 23.14 | [8 empty] | 27.5625 | 45
SS-38 | 57 | 57.45 | 16.99 | [8 empty] | 65.84375 | 107.5
SS-39 | 58.5 | 58.95 | 16.45 | [9 empty] | 87.5
SS-40 | 60 | 60.45 | 18.67 |  | 100 | 23.64 |  |  |  | SM |  |  | 50.5